## Sheet1
R.S. No. 445,446/1,446/2,448,449,
Village Bhimasar, Taluka Anjar, District Kutch, 370240, Gujarat.
CERTIFICATE OF ANALYSIS
PRODUCT NAME | KLAT 100
S.NO | PARAMETERS | TEST METHOD | SPECIFICATION | TEST RESULT
1 | Appearance | Visual | Bright &clear | Bright &clear
2 | Colour | ASTM D 156 | +25 (Min) | +30
3 | Density @ 29.5 Deg.C | ASTM D1298 | 0.845- 0.880 | 0.862
4 | K. Viscosity @ 40°C, cSt | ASTM D 445 | 92 - 110 | 101.11
5 | Pour Point, Deg. C | ASTMD 97 | - 9 Max | -12
6 | Flash Point, Deg. C | ASTM D 92 | 220 Min | 258
DISCLAIMER
(1) The information given here is considered to be correct is offered for your consideration investigation & verification .
(2) No warranties are expressed or implied since the use of products are beyoud our control.
(3) Store Condition : Store in cool & dry covered place, away from direct sunlight and misture.
Tested By |  |  |  | Approved by
Q C Chemist |  |  |  | Manager QC
FM/QC/002,0.00;0723