## Sheet1
SIDHE PETROCHEMICALS PRIVATE LIMITED
R.S. No. 445,446/1,446/2,448,449,
Village Bhimasar, Taluka Anjar, District Kutch, 370240, Gujarat.
CERTIFICATE OF ANALYSIS
PRODUCT NAME | KLAT 20
S.NO | PARAMETERS | TEST METHOD | SPECIFICATION | TEST RESULT
1 | Appearance | Visual | Transparent colourless bright and clear Oily Liquid | Transparent colourless bright and clear Oily Liquid
2 | Colour | ASTM D 156 | +25 (Min) | +30
3 | Density @ 29.5 Deg.C | ASTM D1298 | 0.820-0.860 | 0.844
4 | K. Viscosity @ 40°C, cSt | ASTM D 445/ ASTM D 7042 | 18 to 22 | 20.25
5 | Pour Point, Deg. C | ASTMD 97 | -18 Max | -21
6 | Flash Point, Deg. C | ASTM D 92 | 160 Min | 194
7 | Neutralisation Value mgKOH/gm | ASTM D 974 | 0.01 max | 0.0061
8 | U.V. Absorbance , Abs/cm | CFR 178.3620(b)
| 280-289 nm |  | 4.0 Max | 0.021
| 290-299 nm |  | 3.3 Max | 0.01
| 300-329 nm |  | 2.3 Max | 0.0265
| 330-350 nm |  | 0.8 Max | 0.0255
DISCLAIMER
(1) The information given here is considered to be correct is offered for your consideration investigation & verification .
(2) No warranties are expressed or implied since the use of products are beyoud our control.
(3) Store Condition : Store in cool & dry covered place, away from direct sunlight and misture.
Tested By |  |  |  | Approved by
Q C Chemist |  |  |  | Manager QC
FM/QC/002,0.00;0723